## pooled
FF | POLYMER | LIG | REPLICA | D | emp sem
OPLSAA | PEF | WAT | m | 6.1102e-09 | 6.7737e-10
OPLSAA | PEF | OXM | m | 2.5332e-09 | 3.2332e-10
OPLSAA | PET | WAT | m | 5.527e-09 | 5.3237e-10
OPLSAA | PET | OXM | m | 3.2229e-09 | 4.1218e-10
QMFF | PEF | WAT | m | 1.8833e-09 | 2.661e-10
QMFF | PEF | OXM | m | 7.9223e-09 | 8.6322e-10
QMFF | PET | WAT | m | 1.9771e-09 | 2.7637e-10
QMFF | PET | OXM | m | 4.7535e-09 | 5.163e-10
OPLSAA | WAT/OXM ratio |  | PEF | 2.412048
|  |  | PET | 1.714915
QMFF | WAT/OXM ratio |  | PEF | 0.2377214
|  |  | PET | 0.4159251
OPLSAA | PET/PEF ratio |  | WAT | 0.904553
|  |  | OXM | 1.272264
QMFF | PET/PEF ratio |  | WAT | 1.049806
|  |  | OXM | 0.6000151

## run_avg
FF | POLYMER | LIG | REPLICA | D | std
OPLSAA | PEF | WAT | avg | 5.9756e-09 | 2.347542e-09
OPLSAA | PEF | OXM | avg | 2.234467e-09 | 8.650607e-10
OPLSAA | PET | WAT | avg | 5.012433e-09 | 1.622029e-09
OPLSAA | PET | OXM | avg | 3.420267e-09 | 6.084097e-10
QMFF | PEF | WAT | avg | 1.451407e-09 | 8.920034e-10
QMFF | PEF | OXM | avg | 8.2747e-09 | 2.052149e-09
QMFF | PET | WAT | avg | 2.073667e-09 | 2.280945e-10
QMFF | PET | OXM | avg | 4.348333e-09 | 5.050449e-10
OPLSAA | WAT/OXM ratio |  | PEF | 2.674285
|  |  | PET | 1.46551
QMFF | WAT/OXM ratio |  | PEF | 0.1754029
|  |  | PET | 0.4768877
OPLSAA | PET/PEF ratio |  | WAT | 0.8388167
|  |  | OXM | 1.530686
QMFF | PET/PEF ratio |  | WAT | 1.428729
|  |  | OXM | 0.5254974

## run_0
FF | POLYMER | LIG | REPLICA | D | emp sem
OPLSAA | PEF | WAT | 0 | 3.6527e-09 | 7.5336e-10
OPLSAA | PEF | OXM | 0 | 1.9609e-09 | 3.7243e-10
OPLSAA | PET | WAT | 0 | 2.7307e-09 | 5.8004e-10
OPLSAA | PET | OXM | 0 | 2.5664e-09 | 5.9827e-10
QMFF | PEF | WAT | 0 | 2.0642e-10 | 2.0642e-10
QMFF | PEF | OXM | 0 | 1.102e-08 | 1.9419e-09
QMFF | PET | WAT | 0 | 2.0861e-09 | 4.0579e-10
QMFF | PET | OXM | 0 | 3.6755e-09 | 8.5483e-10
OPLSAA | WAT/OXM ratio |  | PEF | 1.862767
|  |  | PET | 1.06402
QMFF | WAT/OXM ratio |  | PEF | 0.0187314
|  |  | PET | 0.567569
OPLSAA | PET/PEF ratio |  | WAT | 0.747584
|  |  | OXM | 1.308787
QMFF | PET/PEF ratio |  | WAT | 10.10609
|  |  | OXM | 0.3335299

## run_1
FF | POLYMER | LIG | REPLICA | D | emp sem
OPLSAA | PEF | WAT | 1 | 9.1912e-09 | 1.3166e-09
OPLSAA | PEF | OXM | 1 | 3.4039e-09 | 5.3923e-10
OPLSAA | PET | WAT | 1 | 5.949e-09 | 1.239e-09
OPLSAA | PET | OXM | 1 | 3.7554e-09 | 6.845e-10
QMFF | PEF | WAT | 1 | 1.8978e-09 | 4.0019e-10
QMFF | PEF | OXM | 1 | 6.0869e-09 | 1.1274e-09
QMFF | PET | WAT | 1 | 2.3466e-09 | 4.4171e-10
QMFF | PET | OXM | 1 | 4.8923e-09 | 7.9357e-10
OPLSAA | WAT/OXM ratio |  | PEF | 2.700197
|  |  | PET | 1.584119
QMFF | WAT/OXM ratio |  | PEF | 0.3117843
|  |  | PET | 0.4796517
OPLSAA | PET/PEF ratio |  | WAT | 0.6472495
|  |  | OXM | 1.103264
QMFF | PET/PEF ratio |  | WAT | 1.236484
|  |  | OXM | 0.8037425

## run_2
FF | POLYMER | LIG | REPLICA | D | emp sem
OPLSAA | PEF | WAT | 2 | 5.0829e-09 | 8.18e-10
OPLSAA | PEF | OXM | 2 | 1.3386e-09 | 7.0284e-10
OPLSAA | PET | WAT | 2 | 6.3576e-09 | 9.0472e-10
OPLSAA | PET | OXM | 2 | 3.939e-09 | 8.0244e-10
QMFF | PEF | WAT | 2 | 2.25e-09 | 5.2835e-10
QMFF | PEF | OXM | 2 | 7.7172e-09 | 1.6162e-09
QMFF | PET | WAT | 2 | 1.7883e-09 | 4.7046e-10
QMFF | PET | OXM | 2 | 4.4772e-09 | 7.6381e-10
OPLSAA | WAT/OXM ratio |  | PEF | 3.797176
|  |  | PET | 1.614014
QMFF | WAT/OXM ratio |  | PEF | 0.2915565
|  |  | PET | 0.3994237
OPLSAA | PET/PEF ratio |  | WAT | 1.250782
|  |  | OXM | 2.942627
QMFF | PET/PEF ratio |  | WAT | 0.7948
|  |  | OXM | 0.5801586